## 26' Edgewater
Boat Brand | Edgewater
Size | 26
Year | 2005
Boat Condition | Poor
Price | 1000
Price Per Foot | 38.46154
Date | 2019-05-31
Location | Pompano Beach
Project Details | Hull only on the severly oxidized dark blue hull on 2005 26' Edgewater completed in Garden Isle Marina. Boat was hauled. Reduced price to complete in-person training with two local detailers on the necessary steps to prep the surface and apply the ceramic coating.
Labor
| Hourly Rate | Hours | Total
Travel | 22.5 | 4 | 90
Restoration | 22.5 | 13 | 292.5
Ceramic Coating | 22.5 | 7 | 157.5
Labor Total |  | 24 | 540
Ceramic
Product | Size |  | Dealer Cost (35%)
Nano Ceramic Top Coating | 300ml |  | 247
Product Total |  |  | 247
Miscellaneous
| Size | No. of Bottles |  | Dealer Cost
Compound | 16 oz | 3 |  | 38.91
Surface Wipe | 16 oz | 1 |  | 12.97
Wash | 12 oz | 0 |  | 0
Wash | 12 oz | 1 |  | 9.72
Sponges |  | 6 |  | 19.44
Microfibers |  | 25 |  | 32.5
Pads |  | 2 |  | 20
Gas |  |  |  | 20
Miscellaneous Total |  |  |  | 153.54
Project Total |  |  |  | Dealer Cost
Total Cost |  |  |  | 940.54
Profit/Loss |  |  |  | 59.46
Profit Margin |  |  |  | 5.946%
Cost Per Foot |  |  |  | 36.17462
Profit Per Foot |  |  |  | 2.286923
Ceramic Coating Costs
Cost
Labor | 157.5
Ceramic Coating Materials | 311.91
Total | 469.41
Cost Per Foot | 18.05423
Project Notes | The hull was in extremely poor condition as the gloss meter readings registered as low as 4. This required several restoration steps including; 1). Acid wash with On Off 2). Wash with nano wash 3). Buff with heavy compound and wool pad 4). Second buffing step with heavy compound with wool pad 5). Rupes buffer with medium grade foam pad and medium compound 6). Rupes buffer with soft foam pad with polish 7). Surface wipe then two coats of ceramic coating. The gloss meter reading jumped all the way up to 90 and averaged 83 - 85.

## Glidecoat Costs
Compound - 16 oz | 12.97 | Poor
Surface Wipe - 16 oz | 12.97 | Average
Polish - 16 oz | 12.97 | Good
Wash - 12 oz | 9.72 | New
Sponges (Per Sponge) | 3.24
Microfiber Towels (Per Towel) | 1.3
Nano Ceramic Top Coating - 1 Liter | 711.75
Nano Ceramic Top Coating - 250ml | 191.75
Nano Ceramic Top Coating - 120 ml
Nano Ceramic Top Coating - 50 ml | 55.25
Pads | 10
Marine | 55.25
Vinyl | 55.25