## 23' Shearwater
Boat Brand | Shearwater
Size | 23
Year | 2015
Boat Condition | Poor
Price | 2500
Price Per Foot | 108.6957
Date | 2019-07-12
Location | West Palm Beach
Project Details | The sections completed for the project included; all of the flat fiberglass on the top side, top of the t-top, navigation, non-skid, transom & hull (waterline & up)
Labor
| Hourly Rate | Hours | Total
Restoration & Prep | 22.5 | 36 | 902.5
Ceramic Coating | 22.5 | 17.5 | 393.75
Labor Total | 22.5 | 62 | 1395
Ceramic
Product | Size |  | Dealer Cost (35%)
Nano Ceramic Top Coating | 700ml |  | 604.5
Marine | 100 ml |  | 110.5
Showroom Shine | 50ml |  | 55.25
Product Total |  |  | 715
Miscellaneous
| Size | No. of Bottles |  | Dealer Cost
Compound | 16 oz | 4 |  | 51.88
Surface Wipe | 16 oz | 2 |  | 25.94
Wash | 12 oz | 0 |  | 0
Wash | 12 oz | 1 |  | 9.72
Sponges |  | 18 |  | 58.32
Microfibers |  | 24 |  | 31.2
Pads |  | 1 |  | 0
Gas |  |  |  | 50
Miscellaneous Total |  |  |  | 227.06
Project Total |  |  |  | Dealer Cost
Total Cost |  |  |  | 2337.06
Profit/Loss |  |  |  | 162.94
Profit Margin |  |  |  | 6.518%
Cost Per Foot |  |  |  | 101.6113
Profit Per Foot |  |  |  | 7.084348
Ceramic Coating Costs
Cost
Labor | 393.75
Ceramic Coating Materials | 830.46
Total | 1224.21
Cost Per Foot | 53.22652
Project Notes | The hull, top of the hard top, and gunwales had heavy signs of oxidization with the lowest gloss meter reading at 2. Most of the sun damaged areas had single digit meter readings. Upon our initial buffing steps with a heavy compound and wool pad, the gloss meter readings did not jump as high as expected. We attempted various different compounds, pads and ultimately had to complete some wet sanding on the hull sides. The gel coat was no responding well with too many buffing steps and had to end up with slightly lower gloss meter readings with no swirls. We were surprised how much coating was used on the gunwales and top side of this boat. Only 200ml for the hull sides and the transom, yet nearly 250ml for the gunwales and the inside railing around the boat. 50ml of marine for the non-skid and used 50ml of showroom shine as a 3rd coat on the hull to help boost the gloss finish due to the poor response by the gel coat.

## Glidecoat Costs (hidden)
Compound - 16 oz | 12.97 | Poor
Surface Wipe - 16 oz | 12.97 | Average
Polish - 16 oz | 12.97 | Good
Wash - 12 oz | 9.72 | New
Sponges (Per Sponge) | 3.24
Microfiber Towels (Per Towel) | 1.3
Nano Ceramic Top Coating - 1 Liter | 711.75
Nano Ceramic Top Coating - 250ml | 191.75
Nano Ceramic Top Coating - 120 ml
Nano Ceramic Top Coating - 50 ml | 55.25
Pads | 10
Marine | 55.25
Vinyl | 55.25